## Bar Specifications
Type | Standard | Grade | Elastic Limit (MPa) | Tensile Strength (MPa) | Elongation at Break (%)
Barres lisses | NF A 35-015 | Fe E 215 | 215 | 330/410 | 22
Barres lisses | NF A 35-015 | Fe E 235 | 235 | 410/490 | 25
Barres à haute adhérence | NF A 35-016 | Fe E 400 | 400 | 480 | 14
Barres à haute adhérence | NF A 35-016 | Fe E 500 | 500 | 550 | 12
Treillis soudés | NF A 35-015 | Fe E 500 | 500 | 550 | 8

## Diameters and Weights
Weight per Meter (kg/m) | Diameter (mm)
4 | 0.099
5 | 0.154
6 | 0.222
7 | 0.302
8 | 0.395
10 | 0.617
12 | 0.888
14 | 1.208
16 | 1.578
20 | 2.466
25 | 3.854
32 | 6.313
40 | 9.865
50 | 15.413

## Equivalent Sections
Diameter (mm) | Section for 1 Bar (cm²) | Section for 2 Bars (cm²) | Section for 3 Bars (cm²) | Section for 4 Bars (cm²) | Section for 5 Bars (cm²) | Section for 6 Bars (cm²) | Section for 7 Bars (cm²) | Section for 8 Bars (cm²) | Section for 9 Bars (cm²) | Section for 10 Bars (cm²)
4 | 0.126 | 0.252 | 0.378 | 0.504 | 0.63 | 0.756 | 0.882 | 1.008 | 1.134 | 1.26
5 | 0.196 | 0.392 | 0.588 | 0.784 | 0.98 | 1.176 | 1.372 | 1.568 | 1.764 | 1.96
6 | 0.283 | 0.566 | 0.849 | 1.132 | 1.415 | 1.698 | 1.981 | 2.264 | 2.547 | 2.83
7 | 0.385 | 0.77 | 1.155 | 1.54 | 1.925 | 2.31 | 2.695 | 3.08 | 3.465 | 3.85
8 | 0.503 | 1.006 | 1.509 | 2.012 | 2.515 | 3.018 | 3.521 | 4.024 | 4.527 | 5.03
10 | 0.785 | 1.57 | 2.355 | 3.14 | 3.925 | 4.71 | 5.495 | 6.28 | 7.065 | 7.85
12 | 1.131 | 2.262 | 3.393 | 4.524 | 5.655 | 6.786 | 7.917 | 9.048 | 10.179 | 11.31
14 | 1.539 | 3.078 | 4.617 | 6.156 | 7.695 | 9.234 | 10.773 | 12.312 | 13.851 | 15.39
16 | 2.011 | 4.022 | 6.033 | 8.044 | 10.055 | 12.066 | 14.077 | 16.088 | 18.099 | 20.11
20 | 3.142 | 6.284 | 9.426 | 12.568 | 15.71 | 18.852 | 21.994 | 25.136 | 28.278 | 31.42
25 | 4.909 | 9.818 | 14.727 | 19.636 | 24.545 | 29.454 | 34.363 | 39.272 | 44.181 | 49.09
32 | 8.042 | 16.084 | 24.126 | 32.168 | 40.21 | 48.252 | 56.294 | 64.336 | 72.378 | 80.42
40 | 12.566 | 25.132 | 37.698 | 50.264 | 62.83 | 75.396 | 87.962 | 100.528 | 113.094 | 125.66
50 | 19.64 | 39.28 | 58.92 | 78.56 | 98.2 | 117.84 | 137.48 | 157.12 | 176.76 | 196.4

## Weights & Sections
Diameter (mm) | Weight per Meter (kg/m) | Section for 1 Bar (cm²) | Section for 2 Bars (cm²) | Section for 3 Bars (cm²) | Section for 4 Bars (cm²) | Section for 5 Bars (cm²) | Section for 6 Bars (cm²) | Section for 7 Bars (cm²) | Section for 8 Bars (cm²) | Section for 9 Bars (cm²) | Section for 10 Bars (cm²)
6 | 0.222 | 0.28 | 0.57 | 0.85 | 1.13 | 1.42 | 1.7 | 1.98 | 2.26 | 2.55 | 2.83
8 | 0.395 | 0.5 | 1.01 | 1.51 | 2.01 | 2.52 | 3.02 | 3.52 | 4.02 | 4.53 | 5.03
10 | 0.617 | 0.79 | 1.57 | 2.36 | 3.14 | 3.93 | 4.71 | 5.5 | 6.28 | 7.07 | 7.85
12 | 0.888 | 1.13 | 2.26 | 3.39 | 4.52 | 5.66 | 6.79 | 7.92 | 9.05 | 10.18 | 11.31
14 | 1.208 | 1.54 | 3.08 | 4.62 | 6.16 | 7.7 | 9.23 | 10.77 | 12.31 | 13.85 | 15.39
16 | 1.578 | 2.01 | 4.02 | 6.03 | 8.04 | 10.06 | 12.07 | 14.08 | 16.09 | 18.1 | 20.11
20 | 2.466 | 3.14 | 6.28 | 9.43 | 12.57 | 15.71 | 18.85 | 21.99 | 25.14 | 28.28 | 31.42
25 | 3.854 | 4.91 | 9.82 | 14.73 | 19.64 | 24.55 | 29.45 | 34.36 | 39.27 | 44.18 | 49.09
32 | 6.313 | 8.04 | 16.08 | 24.13 | 32.17 | 40.21 | 48.25 | 56.29 | 64.34 | 72.38 | 80.42
40 | 9.865 | 12.57 | 25.13 | 37.7 | 50.26 | 62.83 | 75.4 | 87.96 | 100.53 | 113.09 | 125.66

## Sections Table
Diameter (mm) | Section for 1 Bar (cm²) | Section for 2 Bars (cm²) | Section for 3 Bars (cm²) | Section for 4 Bars (cm²) | Section for 5 Bars (cm²) | Section for 6 Bars (cm²) | Section for 7 Bars (cm²) | Section for 8 Bars (cm²) | Section for 9 Bars (cm²) | Section for 10 Bars (cm²)
4 | 0.126 | 0.252 | 0.378 | 0.504 | 0.63 | 0.756 | 0.882 | 1.008 | 1.134 | 1.26
5 | 0.196 | 0.392 | 0.588 | 0.784 | 0.98 | 1.176 | 1.372 | 1.568 | 1.764 | 1.96
6 | 0.283 | 0.566 | 0.849 | 1.132 | 1.415 | 1.698 | 1.981 | 2.264 | 2.547 | 2.83
7 | 0.385 | 0.77 | 1.155 | 1.54 | 1.925 | 2.31 | 2.695 | 3.08 | 3.465 | 3.85
8 | 0.503 | 1.006 | 1.509 | 2.012 | 2.515 | 3.018 | 3.521 | 4.024 | 4.527 | 5.03
10 | 0.785 | 1.57 | 2.355 | 3.14 | 3.925 | 4.71 | 5.495 | 6.28 | 7.065 | 7.85
12 | 1.131 | 2.262 | 3.393 | 4.524 | 5.655 | 6.786 | 7.917 | 9.048 | 10.179 | 11.31
14 | 1.539 | 3.078 | 4.617 | 6.156 | 7.695 | 9.234 | 10.773 | 12.312 | 13.851 | 15.39
16 | 2.011 | 4.022 | 6.033 | 8.044 | 10.055 | 12.066 | 14.077 | 16.088 | 18.099 | 20.11
20 | 3.142 | 6.284 | 9.426 | 12.568 | 15.71 | 18.852 | 21.994 | 25.136 | 28.278 | 31.42
25 | 4.909 | 9.818 | 14.727 | 19.636 | 24.545 | 29.454 | 34.363 | 39.272 | 44.181 | 49.09
32 | 8.042 | 16.084 | 24.126 | 32.168 | 40.21 | 48.252 | 56.294 | 64.336 | 72.378 | 80.42
40 | 12.566 | 25.132 | 37.698 | 50.264 | 62.83 | 75.396 | 87.962 | 100.528 | 113.094 | 125.66
50 | 19.64 | 39.28 | 58.92 | 78.56 | 98.2 | 117.84 | 137.48 | 157.12 | 176.76 | 196.4

## Weights Sections
Diameter (mm) | Weight per Meter (kg/m) | Section for 1 Bar (cm²) | Section for 2 Bars (cm²) | Section for 3 Bars (cm²) | Section for 4 Bars (cm²) | Section for 5 Bars (cm²) | Section for 6 Bars (cm²) | Section for 7 Bars (cm²) | Section for 8 Bars (cm²) | Section for 9 Bars (cm²) | Section for 10 Bars (cm²)
6 | 0.222 | 0.28 | 0.57 | 0.85 | 1.13 | 1.42 | 1.7 | 1.98 | 2.26 | 2.55 | 2.83
8 | 0.395 | 0.5 | 1.01 | 1.51 | 2.01 | 2.52 | 3.02 | 3.52 | 4.02 | 4.53 | 5.03
10 | 0.617 | 0.79 | 1.57 | 2.36 | 3.14 | 3.93 | 4.71 | 5.5 | 6.28 | 7.07 | 7.85
12 | 0.888 | 1.13 | 2.26 | 3.39 | 4.52 | 5.66 | 6.79 | 7.92 | 9.05 | 10.18 | 11.31
14 | 1.208 | 1.54 | 3.08 | 4.62 | 6.16 | 7.7 | 9.23 | 10.77 | 12.31 | 13.85 | 15.39
16 | 1.578 | 2.01 | 4.02 | 6.03 | 8.04 | 10.06 | 12.07 | 14.08 | 16.09 | 18.1 | 20.11
20 | 2.466 | 3.14 | 6.28 | 9.43 | 12.57 | 15.71 | 18.85 | 21.99 | 25.14 | 28.28 | 31.42
25 | 3.854 | 4.91 | 9.82 | 14.73 | 19.64 | 24.55 | 29.45 | 34.36 | 39.27 | 44.18 | 49.09
32 | 6.313 | 8.04 | 16.08 | 24.13 | 32.17 | 40.21 | 48.25 | 56.29 | 64.34 | 72.38 | 80.42
40 | 9.865 | 12.57 | 25.13 | 37.7 | 50.26 | 62.83 | 75.4 | 87.96 | 100.53 | 113.09 | 125.66